## Sheet1
No | Tensile Strength | Warp/Weft Count | Yarn Height | Yarn Width | Thickness | Global density | Area_density(g/m^2) | Filament Count | Weave | E1 | E2 | E3 | Poisson's ratio 12 | Poisson's ratio 21 | Poisson's ratio 13 | Poisson's ratio 31 | Poisson's ratio 23 | Poisson's ratio 32 | Shear modulus 12 | Shear modulus 13 | Shear modulus 23 | Type | Cost
9 | 0.47363 | 8.467181 | 0.08005525 | 0.816103 | 0.160110501 | 1.4243 | 114.2437642 | 1000 | Plain | 54.44 | 54.44 | 16.267 | 0.078428 | 0.078428 | 0.54037 | 0.16146 | 0.54037 | 0.16146 | 4.3884 | 4.3391 | 4.3391 | Carbon | 50.18483
865 | 0.47739 | 4.082163 | 0.1175909 | 1.666796 | 0.23518179 | 1.4206 | 165.0950883 | 3000 | Plain | 53.942 | 53.942 | 16.063 | 0.079364 | 0.079364 | 0.53772 | 0.16013 | 0.53772 | 0.16013 | 4.306 | 4.1895 | 4.1895 | Carbon | 52.98674
1543 | 0.49371 | 4.128792 | 0.2001105 | 1.958918 | 0.400221002 | 1.4627 | 334.5741384 | 6000 | Plain | 63.297 | 63.297 | 19.431 | 0.078776 | 0.078776 | 0.53055 | 0.16287 | 0.53055 | 0.16287 | 5.4334 | 5.4289 | 5.4289 | Carbon | 62.32504
2444 | 0.49484 | 2.174182 | 0.1968007 | 3.983726 | 0.393601366 | 1.4808 | 351.6800368 | 12000 | Plain | 68.728 | 68.728 | 21.474 | 0.082542 | 0.082542 | 0.51498 | 0.1609 | 0.51498 | 0.1609 | 6.0631 | 5.8324 | 5.8324 | Carbon | 63.26757
2949 | 0.47967 | 9.838389 | 0.0867035 | 0.7535259 | 0.173407001 | 1.4407 | 132.7944 | 1000 | Twill | 58.142 | 58.142 | 17.513 | 0.078297 | 0.078297 | 0.53626 | 0.16152 | 0.53626 | 0.16152 | 4.7941 | 4.7592 | 4.7592 | Carbon | 51.20697
3945 | 0.48873 | 6.370439 | 0.1443712 | 1.357611 | 0.28874246 | 1.4809 | 258.0893 | 3000 | Twill | 67.879 | 67.879 | 21.334 | 0.080837 | 0.080837 | 0.52243 | 0.16419 | 0.52243 | 0.16419 | 6.066 | 6.0229 | 6.0229 | Carbon | 58.11072
4796 | 0.49556 | 4.128792 | 0.2001105 | 1.958918 | 0.400221002 | 1.4626 | 334.35 | 6000 | Twill | 63.533 | 63.533 | 19.466 | 0.079482 | 0.079482 | 0.52773 | 0.16169 | 0.52773 | 0.16169 | 5.4283 | 5.3592 | 5.3592 | Carbon | 62.31269
5696 | 0.4962 | 2.541081 | 0.2335874 | 3.356346 | 0.467174787 | 1.4766 | 411.1606 | 12000 | Twill | 67.511 | 67.511 | 20.982 | 0.081726 | 0.081726 | 0.51806 | 0.16101 | 0.51806 | 0.16101 | 5.9067 | 5.7185 | 5.7185 | Carbon | 66.54495