## Sheet1
Warp_Count | Weft_Count | Thickness | Warp_Filament_Count | Weft_Filament_Count | Warp_Filament_dia | Weft_Filament_dia | Weave | Type
8.467181 | 8.467181 | 0.160110501 | 1000 | 1000 | 7 | 7 | Plain | Carbon
4.082163 | 4.082163 | 0.23518179 | 3000 | 3000 | 7 | 7 | Plain | Carbon
4.128792 | 4.128792 | 0.400221002 | 6000 | 6000 | 7 | 7 | Plain | Carbon
2.174182 | 2.174182 | 0.393601366 | 12000 | 12000 | 7 | 7 | Plain | Carbon
9.838389 | 9.838389 | 0.173407001 | 1000 | 1000 | 7 | 7 | Twill | Carbon
6.370439 | 6.370439 | 0.28874246 | 3000 | 3000 | 7 | 7 | Twill | Carbon
4.128792 | 4.128792 | 0.400221002 | 6000 | 6000 | 7 | 7 | Twill | Carbon
2.541081 | 2.541081 | 0.467174787 | 12000 | 12000 | 7 | 7 | Twill | Carbon